{"text_format":"3","workbook":"xls","n_sheets":3,"sheets":["Sheet1","Sheet2","Sheet3"],"read":"whole","date_system":"1900","formulas":"cached_only"}

{"sheet":"Sheet1","index":0,"n_rows":67,"n_cols":11,"rows_kept":67,"merged":[[1,0,1,10],[4,0,5,0],[4,1,5,1],[4,2,5,2],[4,3,5,3],[4,4,5,4],[7,0,8,0],[7,1,8,1],[7,2,8,2],[7,3,8,3],[7,4,8,4],[9,0,12,0],[9,1,12,1],[9,2,12,2],[9,3,11,3],[9,4,12,4],[9,7,12,7],[14,0,15,0],[14,1,15,1],[14,2,15,2],[14,3,15,3],[14,4,15,4],[14,5,15,5],[14,6,15,6],[14,7,15,7],[14,8,15,8],[14,9,15,9],[14,10,15,10],[17,0,18,0],[17,1,18,1],[17,2,18,2],[17,3,18,3],[57,0,58,0],[57,1,58,1],[57,2,58,2],[57,4,58,4],[57,5,58,5],[57,6,58,6],[57,7,58,7],[57,8,58,8],[57,9,58,9],[57,10,58,10],[66,0,66,10]],"flags":["formulas_cached_only"]}
["附件2"]
["                    上海期货交易所阴极铜注册商标、包装标准及升贴水标准"]
["序号","国别","注册企业","产地","注册日期","商标","品级/规格","升贴水","外形尺寸","捆重（kg）","捆/手"]
[1001,"中国","上海鑫冶铜业有限公司","上海",20010727,"上冶","A级铜（传统电解）","标准价","900*740*10-12",2100,12]
[1002,"中国","江西铜业股份有限公司","江西贵溪",19930301,"贵冶","A级铜（传统电解）","升水","1020*1010*16",2500,10]
[{"$nulls":5},"江铜","A级铜（永久阴极－I）","标准价","1020*1010*7.5",2500,10]
[1003,"中国","铜陵有色金属集团股份有限公司","安徽铜陵",19930301,"铜冠 （铜陵/传统电解）","A级铜 （铜陵/传统电解）","升水","1000*740*14",2500,10]
[1004,"中国","云南铜业股份有限公司","云南昆明",19930301,"铁峰 (昆明/传统电解）","A级铜（传统电解）","升水","890*850*8",2500,10]
[{"$nulls":5},"铁峰（昆明/永久阴极－I）","A级铜（永久阴极－I）","标准价","913*903*7",2500,10]
[1005,"中国","大冶有色金属有限责任公司","湖北黄石",19930301,"大江（黄石/传统电解 小板）","A级铜（传统电解）","标准价","810*780*8",2100,12]
[{"$nulls":5},"大江（黄石/传统电解 大板）","A级铜（传统电解）",null,"1030*1000*16",2500,10]
[{"$nulls":5},"大江（黄石/永久阴极－K）","A级铜（永久阴极－K）",null,"1025*1025*16",2500,10]
[{"$nulls":3},"广东佛山",null,"大江（佛山/传统电解）","A级铜（传统电解）",null,"1000*800*12",2500,10]
[1006,"中国","芜湖恒鑫铜业集团有限公司","安徽芜湖",19930301,"晶晶","1号标准铜（传统电解）","标准价","820*820*7.5",1800,14]
[1007,"中国","烟台鹏晖铜业有限公司","山东烟台",19951215,"三尖","A级铜（传统电解）","标准价","900*750*10",2500,10]
[]
[1008,"中国","白银有色集团股份有限公司","甘肃白银",19960102,"红鹭","A级铜（传统电解）","标准价","1025*990*13",2500,10]
[1009,"中国","金川集团有限公司","甘肃金川",19961022,"金驼","1号标准铜（传统电解）","标准价","830*730*8-10",1470,17]
[{"$nulls":4},20041230,"JNMC","A级铜（传统电解）","标准价","1030*1000*15",2500,10]
[1010,"中国","天津大通铜业有限公司","天津",19971010,"大通","1号标准铜（传统电解）","标准价","780*760*5-10",1400,18]
[1011,"中国","北方铜业股份有限公司","山西垣曲、侯马",19980112,"中条山","A级铜（传统电解）","标准价","900*740*10",2080,12]
[1012,"中国","葫芦岛锌厂","辽宁葫芦岛",19980120,"葫锌","1号标准铜（传统电解）","标准价","780*780*5",1680,15]
[1013,"中国","沈阳新兴铜业有限公司","辽宁沈阳",19980204,"钟鼎","1号标准铜（传统电解）","标准价","1000*900*10",2500,10]
[1014,"中国","金隆铜业有限公司","安徽铜陵",19980424,"金豚","A级铜（传统电解）","升水","1035*1015*8-13",2500,10]
[1015,"中国","上海大昌铜业有限公司","上海",19980715,"虎","A级铜 （传统电解）","标准价","900*745*12-14",2500,10]
[1016,"中国","张家港联合铜业有限公司","江苏张家港",19990601,"铜冠（张家港/传统电解）","A级铜（张家港/传统电解）","升水","1000*740*14",2500,10]
[1017,"中国","梅州市金雁实业集团公司","广东梅州",19991101,"金雁","1号标准铜 （传统电解）","标准价","790*780*5",1470,17]
[1018,"中国","广州珠江铜厂有限公司","广州",19991101,"珠江","1号标准铜（传统电解）","标准价","980*740*10",1800,14]
[1019,"中国","包头铜冶炼厂","内蒙包头",20000911,"金光","1号标准铜（传统电解）","标准价","740*720*5",1050,24]
[1020,"中国","宁波金田铜业(集团)股份有限公司","浙江宁波",20010622,"金田","1号标准铜（传统电解）","标准价","900*750*10",2500,10]
[1021,"中国","山东金升有色集团有限公司","山东临沂",20041230,"沂蒙","A级铜（传统电解）","标准价","900*780*12.5",2480,10]
[1022,"中国","杭州富春江冶炼有限公司","浙江富阳",20051213,"金凤","A级铜（传统电解）","标准价","920*780*8-9",2240,11]
[1023,"中国","东营方圆有色金属有限公司","山东东营",20061102,"鲁方","A级铜（传统电解）","标准价","1020*810*10-12",2500,10]
[1024,"中国","阳谷祥光铜业有限公司","山东阳谷",20091209,"祥光","A级铜（永久阴极－I）","标准价","1030*1010*7",2500,10]
[1025,"中国","河北大无缝建昌铜业有限公司","河北保定",20100519,"昌达","A级铜（传统电解）","标准价","910*935*10",2500,10]
[1026,"中国","赤峰云铜有色金属有限公司","内蒙古赤峰",20130521,"铁峰（赤峰/传统电解）","A级铜（赤峰/传统电解）","标准价","915*870*15",2500,10]
[2001,"美国","自由港迈克墨伦铜金矿公司","El Paso（TX）",20081224,"P*D","A级铜（传统电解）","标准价","972*959*18",2250,11]
[2002,"智利","智利国营铜业公司(CODELCO)","Ventanas",20090216,"ENM","A级铜 （传统电解）","标准价","960*980*14",2300,11]
[2003,"智利","智利国营铜业公司(CODELCO)","Potrerillos",20090330,"AE","A级铜 （传统电解）","标准价","970*780*13",2800,9]
[2004,"西班牙","自由港迈克墨伦铜金矿公司","Huelva",20090330,"FMS","A级铜（永久阴极－I）","标准价","985*930*7",3100,8]
[2005,"赞比亚","莫帕尼铜矿有限公司","Mufulira",20090417,"MCM","A级铜 （传统电解）","标准价","970*957*15",2300,11]
[2006,"韩国","LS-Nikko铜制炼株式会社","温山邑(蔚山)",20090417,"ONSAN I","A级铜 （永久阴极-K）","标准价","1070*932*13",2500,10]
[2007,"韩国","LS-Nikko铜制炼株式会社","温山邑(蔚山)",20090417,"ONSAN II","A级铜 （永久阴极-K）","标准价","1020*980*11",2300,11]
[2008,"智利","米其吉利亚采矿公司","Mejillones",20090506,"MIC-P","A级铜 （湿法）","标准价","960*1000*6",1400,18]
[2009,"智利","米其吉利亚采矿公司","Mejillones",20090506,"MIC-T","A级铜 （湿法）","标准价","1100*1000*10",1950,13]
[2010,"美国","科力托犹他铜业公司","Magna (UT)",20090506,"KUC","A级铜（传统电解）","标准价","990*993*5",2520,10]
[2011,"智利","智利国营铜业公司(CODELCO)","Chuquicamata",20090506,"CCC SX-EW","A级铜 （湿法）","标准价","1100*920*7",2300,11]
[2012,"波兰","凯戈汉姆波兰铜业股份有限公司","Głogów",20090506,"HMG-B","A级铜 （传统电解）","标准价","1030*1030*12",1900,13]
[2013,"波兰","凯戈汉姆波兰铜业股份有限公司","Głogów",20090506,"HMG-S","A级铜（传统电解）","标准价","910*910*14",1900,13]
[2014,"波兰","凯戈汉姆波兰铜业股份有限公司","Legnica",20090506,"HML","A级铜（传统电解）","标准价","918*785*14",2100,12]
[2015,"巴西","卡拉伊巴金属公司","Dias D’Avila/Bahia",20090507,"CbM","A级铜（传统电解）","标准价","990*970*15",2500,10]
[2016,"智利","英美智利股份有限公司","Antofagasta",20090507,"MB","A级铜 （湿法）","标准价","1000*1100*8",2500,10]
[2017,"智利","英美智利股份有限公司","Copiapó",20090507,"MV","A级铜 （湿法）","标准价","1004*1000*8",2500,10]
[2018,"智利","埃斯孔迪达矿业有限公司","Antofagasta",20090507,"ESOX","A级铜（湿法）","标准价","1000*1000*8-10",2500,10]
[2019,"智利","塞罗科罗拉多矿业有限公司","Iquique",20090507,"CMCC","A级铜（湿法）","标准价","1000*1000*5",2500,10]
[2020,"加拿大","超达加拿大铜业公司","Quebec",20090514,"NORANDA","A级铜（永久阴极-K）","标准价","937*949*14",3100,8]
[2021,"智利","自由港迈克墨伦铜金矿公司","Calama",20090514,"ABRA","A级铜（湿法）","标准价","1000*1000*5",2500,10]
[2022,"秘鲁","自由港迈克墨伦铜金矿公司","Arequiba-",20090514,"SMCV","A级铜（湿法）","标准价","1000*1020*20",3125,8]
[{"$nulls":3},"Uchumayo"]
[2023,"日本","住友金属矿山株式会社","爱媛县",20090908,"SUMIKO-N","A级铜（传统电解）","标准价","1060*1080*17",2800,9]
[2024,"日本","住友金属矿山株式会社","爱媛县",20090908,"SUMIKO-T","A级铜 （传统电解）","标准价","1060*1080*17",2800,9]
[2025,"印度尼西亚","印度尼西亚锦石冶炼有限公司","爪哇岛",20090909,"GRESIK","A级铜（永久阴极－I）","标准价","1000*1000*6",2500,10]
[2026,"菲律宾","菲律宾联合铜业公司（PASAR）","伊沙贝尔市",20100527,"PSR ISABEL","A级铜 （永久阴极－I）","标准价","1040*1020*8",2500,10]
[2027,"智利","智利国营铜业公司(CODELCO)","丘基卡玛塔",20100527,"cCc-P","A级铜（永久阴极-K）","标准价","1270*925*12-18",2750,9]
[2028,"澳大利亚","蒙特艾莎矿业有限公司","汤斯维尔",20110921,"ISA","A级铜（永久阴极－I）","标准价","975*965*10",3168,8]
[2029,"智利","智利国营铜业公司(CODELCO)","拉多米诺－托米克",20120914,"RT","A级铜（湿法）","标准价","1050*1000*9-11",2270,11]
["说明：升水为110元/吨。"]

{"sheet":"Sheet2","index":1,"n_rows":0,"n_cols":0,"rows_kept":0,"flags":["formulas_cached_only"]}

{"sheet":"Sheet3","index":2,"n_rows":0,"n_cols":0,"rows_kept":0,"flags":["formulas_cached_only"]}